## Sheet1
P(300K) | T | P(highT) | T | T
GPa | K | GPa | Solid | Melt
12 | 3000 | 15 | 2900 | 3100
16 | 4250 | 27 | 4100 | 4400
19 | 4200 | 29 | 4000 | 4400
19 | 5350 | 40 | 5200 | 5500
19.5 | 5100 | 40 | 5050 | 5100
20 | 5500 | 43 | 5500 | 5600
21 | 5600 | 45 | 5500 | 5800
21.5 | 4900 | 38 | 4800 | 5000
21.5 | 5100 | 40 | 5000 | 5300
26 | 5500 | 48 | 5300 | 5700
36 | 5500 | 58 | 5300 | 5700
39 | 5700 | 63 | 5400 | 5800
45 | 5800 | 69 | 5700 | 6000
54 | 5700 | 77 | 5400 | 5800
76 | 6500 | 106 | 6400 | 6600
76 | 6400 | 105 | 6300 | 6500
85 | 7300 | 124 | 7200 | 7400
85 | 7000 | 120 | 6900 | 7100
Table 1 Melting temperatures: sample temperatures are directly pro- vided by radio-spectrometry (Fig. 1) | Sample pressures are derived from cross correlation between two methods: the P–V–T equation of state of stishovite and an empirical model of thermal pressure (see text). Experimental uncertainties are within 5 GPa and 100 K