## PVT
Pressure (GPa) | Temperature(K) | Density(g/cm3)
40.567 | 4974 | 3.78
76.772 | 5474 | 4.384
101.636 | 5974 | 4.661
134.569 | 6224 | 5.001
189.313 | 6974 | 5.438
275.463 | 7957 | 5.985
382.988 | 8500 | 6.595

## CN
Pressure (GPa) | CN3 | CN4 | CN5 | CN6 | CN7 | CN8 | CN9 | Aver-CN
40.567 | 0.05782129 | 0.3007682 | 0.3833799 | 0.2181565 | 0.02409224 | 0.0001297665 | 0.0001276599 | 4.773208
76.772 | 0.04364531 | 0.1472766 | 0.3193436 | 0.3824022 | 0.08568444 | 0.0001376599 | 0.0001297665 | 5.213234
101.636 | 0.05342185 | 0.1462989 | 0.264595 | 0.3472067 | 0.1384777 | 0.02653638 | 0.0001397665 | 5.334569
134.569 | 0.03582409 | 0.1394554 | 0.2557961 | 0.3476955 | 0.1668297 | 0.0319135 | 0.0001427665 | 5.454848
189.313 | 0.04120118 | 0.1086593 | 0.202514 | 0.3315643 | 0.2010475 | 0.07444141 | 0.01480457 | 5.696301
275.463 | 0.04608945 | 0.09497212 | 0.1863827 | 0.3007682 | 0.2152235 | 0.1113269 | 0.01891516 | 5.822096
382.988 | 0.04706712 | 0.09546097 | 0.1746509 | 0.2641062 | 0.2479749 | 0.116704 | 0.02751405 | 5.898019

## MeltingCurve
Pressure(GPa) | Temperature(K)
59.97819 | 7050.122
65.21265 | 6990.22
70.0109 | 6904.645
75.24536 | 6844.743
80.04361 | 6784.841
85.05997 | 6716.382
90.07634 | 6656.479
95.09269 | 6596.577
100.3271 | 6536.674
105.1254 | 6476.773
110.3599 | 6433.985
115.3762 | 6382.641
119.9564 | 6322.738
125.4089 | 6271.393
129.9891 | 6228.606
135.0054 | 6177.262
140.2399 | 6125.917
145.2563 | 6083.13
150.0545 | 6023.227
155.289 | 5980.44
160.0872 | 5929.095
164.8855 | 5894.865
170.5562 | 5852.078
175.5725 | 5809.291
179.9346 | 5766.503
185.169 | 5723.716
189.9673 | 5689.487
195.2018 | 5646.7
200.2181 | 5603.912
205.2344 | 5561.125
210.0327 | 5518.338
215.2672 | 5484.108
220.2835 | 5441.32
224.8637 | 5407.091
230.3162 | 5372.861
235.1145 | 5330.073
239.9128 | 5287.286
245.1472 | 5253.056
250.3817 | 5210.269
254.9618 | 5184.596
259.7601 | 5141.809
265.2126 | 5116.137
269.5747 | 5081.907
275.0272 | 5039.12
280.2617 | 5004.891
285.2781 | 4987.775
290.5125 | 4944.988
295.0927 | 4910.758
300.109 | 4876.529
304.9073 | 4850.856
310.3598 | 4816.626
315.3762 | 4799.511
320.1745 | 4765.281
325.4089 | 4722.494
330.2072 | 4696.822
335.4416 | 4679.707
340.6761 | 4645.477
345.4744 | 4611.247
350.4907 | 4594.132
355.5071 | 4559.902
359.4329 | 4517.115
365.3217 | 4482.885
369.6837 | 4457.213
375.1363 | 4457.213
380.1526 | 4414.425
385.6052 | 4388.753
390.1854 | 4371.638
394.9836 | 4337.409

## MeltingCurve-Usui
Pressure(GPa) | Temperature(K)
156.9869 | 5977.143
148.9083 | 5908.571
133.8428 | 5814.286
124.4541 | 5797.143
113.5371 | 5728.571
105.8952 | 5694.286
97.16156 | 5634.286
90.61134 | 5600
84.71615 | 5557.143
78.60261 | 5514.286
73.36245 | 5471.429
68.12227 | 5462.857
63.31877 | 5402.857
57.86025 | 5351.428
54.14847 | 5274.286
48.03493 | 5188.572
44.54148 | 5094.286
41.48471 | 5060
37.99126 | 4897.143
34.06114 | 4734.286
30.34934 | 4528.571
27.51092 | 4340
25.54585 | 4142.857
23.79912 | 3962.857
22.70742 | 3748.572
20.74236 | 3594.286
20.08733 | 3405.715
18.99563 | 3311.429
18.12227 | 3174.286
17.46725 | 3062.857
16.37555 | 3045.715
16.37555 | 3045.715
14.19214 | 3037.143