## Sheet1
Printed on 25 Apr 2007; received by email from D. Hicks on 8/12/2011
Hicks, D. G., Boehly, T. R., Eggert, J. H., Miller, J. E., Celliers, P. M., & Collins, G. W. (2006). Dissociation of liquid silica at high pressures and temperatures. Physical Review Letters, 97(2), 025502. https://doi.org/10.1103/PhysRevLett.97.025502
Celliers, P. M., Loubeyre, P., Eggert, J. H., Brygoo, S., McWilliams, R. S., Hicks, D. G., et al. (2010). Insulator-to-Conducting Transition in Dense Fluid Helium. Physical Review Letters, 104(18), 184503. https://doi.org/10.1103/PhysRevLett.104.184503
| Quartz |  | Fused silica |  | Quartz |  | Fused silica
D (km/s) | R | dR | R | dR | T (K) | dT (K) | T (K) | dT (K)
8.25 | 0.457493 | 0.202572 | 1.21538 | 0.205846 | 0 | 0 | 0 | 0
8.75 | 0.56501 | 0.247742 | 1.43228 | 0.365773 | 5841.05 | 66.9797 | 5498.29 | 140.159
9.25 | 0.661634 | 0.33389 | 1.88598 | 0.478567 | 5698.35 | 102.041 | 6245.92 | 287.263
9.75 | 0.792367 | 0.422706 | 2.63274 | 0.839061 | 5490.19 | 77.478 | 7331.09 | 276.501
10.25 | 0.931411 | 0.472677 | 3.29589 | 1.1106 | 5801.39 | 278.926 | 8212.95 | 274.251
10.75 | 1.08358 | 0.497041 | 4.4981 | 1.47848 | 6390.53 | 305.779 | 9097.07 | 403.383
11.25 | 1.28603 | 0.534212 | 6.09383 | 1.61753 | 7254.99 | 451.868 | 10156.8 | 272.786
11.75 | 1.65237 | 0.63284 | 7.95143 | 1.54106 | 8134.1 | 296.412 | 11124.1 | 409.5
12.25 | 2.16406 | 0.474998 | 10.4419 | 1.97205 | 9018.93 | 339.253 | 12301.4 | 544.428
12.75 | 2.87414 | 0.684573 | 12.801 | 2.52139 | 9809.45 | 323.049 | 13570.9 | 386.287
13.25 | 4.03741 | 0.794506 | 15.2687 | 3.31272 | 10999.3 | 589.559 | 14952.4 | 299.369
13.75 | 5.70457 | 0.796089 | 17.7333 | 4.08904 | 12405.9 | 272.517 | 16595.6 | 502.307
14.25 | 7.2349 | 1.21611 | 20.1467 | 4.4214 | 13375.6 | 396.959 | 18016.5 | 571.652
14.75 | 10.5221 | 2.30099 | 22.2569 | 5.09743 | 14435.6 | 334.643 | 19415.3 | 392.935
15.25 | 12.3861 | 1.60547 | 23.5774 | 5.43986 | 15607.5 | 315.227 | 20833.2 | 506.211
15.75 | 14.7999 | 2.15718 | 25.7532 | 6.51069 | 17120.1 | 397.344 | 23036 | 1033.04
16.25 | 16.312 | 2.40368 | 27.5244 | 6.82759 | 18255.7 | 485.063 | 24833 | 590.352
16.75 | 17.7929 | 1.63113 | 28.5181 | 5.54171 | 19495.6 | 450.414 | 27013.2 | 859.189
17.25 | 20.1733 | 2.33399 | 28.9837 | 4.9274 | 21894.1 | 789.491 | 28947.8 | 742.202
17.75 | 21.6462 | 2.05881 | 29.1489 | 5.00298 | 24051.6 | 686.994 | 31530.2 | 835.766
18.25 | 22.5011 | 2.72507 | 30.3112 | 5.10416 | 26198.7 | 622.481 | 34109 | 910.535
18.75 | 23.3256 | 3.19815 | 31.0253 | 5.85081 | 28110.8 | 770.769 | 37162.3 | 992.432
19.25 | 25.0704 | 2.45571 | 31.1546 | 6.1041 | 30088.7 | 909.921 | 39849.8 | 883.059
19.75 | 25.6523 | 3.16302 | 32.0235 | 6.56842 | 32513.1 | 625.67 | 43362.7 | 970.244
20.25 | 27.2378 | 4.78025 | 31.9012 | 6.19925 | 35472.2 | 968.145 | 45565.9 | 790.156
20.75 | 28.1946 | 4.94492 | 31.6343 | 5.41837 | 38531.2 | 862.777 | 48161.3 | 841.246
21.25 | 29.8114 | 4.47885 | 32.5125 | 5.96096 | 41419.7 | 748.08 | 51489 | 1163.67
21.75 | 30.7438 | 5.42309 | 32.2838 | 2.68841 | 43737.4 | 974.123 | 0 | 0
22.25 | 30.5868 | 5.6497 | 36.0858 | 7.68331 | 47301.2 | 692.846 | 0 | 0
22.75 | 31.0648 | 5.77841 | 34.349 | 2.59282 | 49172.8 | 481.271 | 0 | 0
23.25 | 30.9236 | 5.15916 | 34.1193 | 3.46428 | 50677.2 | 578.432 | 0 | 0
23.75 | 30.9254 | 4.77595 | 34.5281 | 3.25233 | 53091.7 | 989.117 | 0 | 0
24.25 | 31.2638 | 5.79526 | 34.8071 | 3.21414 | 0 | 0 | 0 | 0
24.75 | 28.0161 | 2.97351 | 35.9393 | 4.42116 | 0 | 0 | 0 | 0
25.25 | 29.2068 | 2.86455 | 35.5086 | 6.31881 | 0 | 0 | 0 | 0
25.75 | 29.8543 | 3.19955 | 35.6129 | 6.54047 | 0 | 0 | 0 | 0
26.25 | 31.0239 | 2.46299 | 0 | 0 | 0 | 0 | 0 | 0
26.75 | 32.0009 | 2.09601 | 0 | 0 | 0 | 0 | 0 | 0
27.25 | 30.6305 | 2.13121 | 0 | 0 | 0 | 0 | 0 | 0
27.75 | 29.5611 | 3.53391 | 0 | 0 | 0 | 0 | 0 | 0
28.25 | 29.2307 | 4.37785 | 0 | 0 | 0 | 0 | 0 | 0
28.75 | 29.2903 | 5.6965 | 0 | 0 | 0 | 0 | 0 | 0
29.25 | 30.0346 | 5.97942 | 0 | 0 | 0 | 0 | 0 | 0
29.75 | 31.6518 | 6.1082 | 0 | 0 | 0 | 0 | 0 | 0
30.25 | 33.6412 | 6.09549 | 0 | 0 | 0 | 0 | 0 | 0
30.75 | 33.5362 | 7.26739 | 0 | 0 | 0 | 0 | 0 | 0
31.25 | 34.6246 | 8.19608 | 0 | 0 | 0 | 0 | 0 | 0
31.75 | 35.2401 | 10.8426 | 0 | 0 | 0 | 0 | 0 | 0