## Sheet1
Jackson & Ahrens JGR 1979
Fused silica
Shot | Flyer | Vimp (km/s) | sig_Vimp | Us (km/s) | sig_Us | Up (km/s) | sig_up | P (GPa) | sig_P | rho (g/cm3) | sig_rho
30 | Ta | 4.34 | 0.02 | 6.62 | 0.13 | 3.61 | 0.02 | 52.5 | 0.9 | 4.83 | 0.14
28 | Ta | 4.4 | 0.02 | 6.75 | 0.13 | 3.65 | 0.02 | 54.2 | 0.9 | 4.79 | 0.13
23 | Ta | 5.19 | 0.05 | 7.71 | 0.15 | 4.24 | 0.04 | 71.9 | 1.4 | 4.89 | 0.15
25A | Ta | 5.83 | 0.02 | 8.36 | 0.17 | 4.73 | 0.03 | 87 | 1.5 | 5.06 | 0.15
25C | Ta | 5.83 | 0.02 | 8.68 | 0.17 | 4.7 | 0.02 | 89.8 | 1.5 | 4.8 | 0.15
20 | Ta | 6.01 | 0.06 | 8.86 | 0.17 | 4.84 | 0.05 | 94.3 | 1.8 | 4.84 | 0.16