## Sheet1
us | T | Terr | Density | Pressure | Up
km/s | K | K | g/cc | GPa | km/s
15.5 | 0 | 0 | 6.512698861 | 351.9835862 | 5.297088515
15.55 | 0 | 0 | 6.531420839 | 356.2143449 | 5.343521091
15.6 | 0 | 0 | 6.550342646 | 360.4866962 | 5.390277945
15.65 | 0 | 0 | 6.56947293 | 364.802433 | 5.437382696
15.7 | 0 | 0 | 6.588805884 | 369.16036 | 5.484814258
15.75 | 0 | 0 | 6.608346748 | 373.5616044 | 5.532586215
15.8 | 0 | 0 | 6.628089603 | 378.004991 | 5.580677984
15.85 | 0 | 0 | 6.648040843 | 382.4919423 | 5.629107474
15.9 | 0 | 0 | 6.668190014 | 387.0203813 | 5.677841027
15.95 | 0 | 0 | 6.688548714 | 391.5928893 | 5.726913535
16 | 6612.11 | 198 | 6.709103178 | 396.2067449 | 5.776282145
16.05 | 6692.33 | 201 | 6.729858427 | 400.8632176 | 5.82596254
16.1 | 6787.34 | 204 | 6.750811049 | 405.5618384 | 5.875945019
16.15 | 7005.85 | 211 | 6.771954114 | 410.301407 | 5.926209442
16.2 | 7110.87 | 215 | 6.793292374 | 415.0832882 | 5.976772847
16.25 | 7272.52 | 220 | 6.814816845 | 419.9059231 | 6.0276101
16.3 | 7379.88 | 224 | 6.836522425 | 424.7686143 | 6.078708698
16.35 | 7517.72 | 229 | 6.858410022 | 429.6720627 | 6.130076245
16.4 | 7619.37 | 232 | 6.880472293 | 434.6151902 | 6.181694946
16.45 | 7725 | 236 | 6.902702086 | 439.5969824 | 6.233548126
16.5 | 7841.38 | 240 | 6.925094286 | 444.6169357 | 6.285626535
16.55 | 7940.26 | 244 | 6.947647813 | 449.6756076 | 6.337935987
16.6 | 7995.34 | 246 | 6.970350935 | 454.7710619 | 6.390447189
16.65 | 8119.07 | 250 | 6.993196962 | 459.9026045 | 6.443148601
16.7 | 8203.44 | 253 | 7.016178714 | 465.069487 | 6.496028056
16.75 | 8267.64 | 256 | 7.039290551 | 470.2714763 | 6.549080716
16.8 | 8285.44 | 257 | 7.062522927 | 475.5073875 | 6.602288585
16.85 | 8287.5 | 257 | 7.085866058 | 480.7759932 | 6.655633286
16.9 | 8279.36 | 258 | 7.109310963 | 486.0763522 | 6.709100614
16.95 | 8305.22 | 259 | 7.132848247 | 491.4074798 | 6.762675934
17 | 8279.56 | 259 | 7.156468653 | 496.7685587 | 6.816347078
17.05 | 8336.68 | 261 | 7.1801622 | 502.1586851 | 6.870100838
17.1 | 8323.56 | 261 | 7.203917215 | 507.5763333 | 6.923915677
17.15 | 8421.92 | 265 | 7.227722928 | 513.0203817 | 6.977775806
17.2 | 8425.47 | 265 | 7.251568295 | 518.4896817 | 7.031665253
17.25 | 8443.84 | 267 | 7.275442037 | 523.9830621 | 7.085567923
17.3 | 8402.68 | 266 | 7.299332699 | 529.4994469 | 7.139469197
17.35 | 8431.23 | 267 | 7.323228366 | 535.037808 | 7.193355261
17.4 | 8505.77 | 270 | 7.347116999 | 540.596591 | 7.247205412
17.45 | 8613.65 | 274 | 7.37098673 | 546.1745747 | 7.30100363
17.5 | 8738.32 | 279 | 7.394825643 | 551.7705345 | 7.35473404
17.55 | 8841.85 | 282 | 7.418621817 | 557.3832468 | 7.408380957
17.6 | 8908.77 | 285 | 7.442362845 | 563.0116048 | 7.461930424
17.65 | 8980.33 | 288 | 7.466035982 | 568.6544729 | 7.51536826
17.7 | 9089.21 | 292 | 7.489630309 | 574.3104209 | 7.568676565
17.75 | 9328.35 | 300 | 7.513134249 | 579.9782665 | 7.621840895
17.8 | 9522.05 | 307 | 7.536536424 | 585.6568467 | 7.674847221
17.85 | 9643.99 | 312 | 7.559824588 | 591.3450952 | 7.72768294
17.9 | 9642.56 | 312 | 7.582985873 | 597.0419551 | 7.780335706
17.95 | 9683.7 | 314 | 7.606011836 | 602.7461507 | 7.832790469
18 | 9736.61 | 316 | 7.628892182 | 608.4566243 | 7.885035175
18.05 | 9862.81 | 321 | 7.651616042 | 614.1723759 | 7.937058645
18.1 | 9929.27 | 324 | 7.674169137 | 619.8924805 | 7.988850792
18.15 | 10069.5 | 329 | 7.696546824 | 625.6158292 | 8.040399275
18.2 | 10137.7 | 332 | 7.718740382 | 631.3415075 | 8.091694383
18.25 | 10352.8 | 340 | 7.740735517 | 637.0686566 | 8.14272722
18.3 | 10542.5 | 347 | 7.762526346 | 642.7963677 | 8.193488354
18.35 | 10706.1 | 353 | 7.784108259 | 648.5238285 | 8.243969678
18.4 | 10811.3 | 357 | 7.805466656 | 654.2502265 | 8.294163173
18.45 | 10922.3 | 361 | 7.826597664 | 659.9748104 | 8.344061683
18.5 | 11019.3 | 365 | 7.84749924 | 665.6969352 | 8.393659464
18.55 | 11084.2 | 368 | 7.868151211 | 671.4157455 | 8.442948191
18.6 | 11107.6 | 369 | 7.888561894 | 677.1307998 | 8.491924822
18.65 | 11236 | 374 | 7.908716816 | 682.8413642 | 8.540582686
18.7 | 11342.6 | 379 | 7.928613972 | 688.546925 | 8.588917933
18.75 | 11446.3 | 383 | 7.948249078 | 694.2469732 | 8.636926811
18.8 | 11574.7 | 388 | 7.967613779 | 699.9409249 | 8.684604679
18.85 | 11699.3 | 393 | 7.986709408 | 705.62845 | 8.731950088
18.9 | 11823.5 | 398 | 8.005526443 | 711.308978 | 8.778958634
18.95 | 11893.4 | 401 | 8.024066059 | 716.9822315 | 8.825629567
19 | 11994 | 405 | 8.042323901 | 722.6478119 | 8.871960663
19.05 | 12168.6 | 411 | 8.060294072 | 728.305295 | 8.917949401
19.1 | 12290.3 | 416 | 8.077984799 | 733.9546817 | 8.96359848
19.15 | 12427.6 | 422 | 8.095375146 | 739.5951354 | 9.008900372
19.2 | 12581.1 | 428 | 8.112482111 | 745.2269638 | 9.053861527
19.25 | 12739.8 | 434 | 8.129297432 | 750.8497363 | 9.098479381
19.3 | 12826.4 | 438 | 8.145813814 | 756.4630536 | 9.142751777
19.35 | 12806.7 | 438 | 8.162042059 | 762.0671072 | 9.186683702
19.4 | 12874.6 | 441 | 8.177977777 | 767.6616205 | 9.230274463
19.45 | 13006.4 | 446 | 8.193610638 | 773.2461243 | 9.273521063
19.5 | 13142.6 | 452 | 8.20895324 | 778.8209201 | 9.316429757
19.55 | 13258.9 | 457 | 8.224005213 | 784.3858952 | 9.359001791
19.6 | 13332.2 | 460 | 8.238762827 | 789.9408296 | 9.401237124
19.65 | 13526.7 | 468 | 8.253220842 | 795.4854556 | 9.44313515
19.7 | 13674.5 | 473 | 8.267389272 | 801.0200408 | 9.484701604
19.75 | 13806 | 479 | 8.281268684 | 806.5445372 | 9.525938439
19.8 | 13829.7 | 481 | 8.294859849 | 812.0589111 | 9.566847754
19.85 | 13936.2 | 485 | 8.308163742 | 817.5631419 | 9.607431781
19.9 | 14163.7 | 494 | 8.321179082 | 823.0571347 | 9.647691862
19.95 | 14402.2 | 503 | 8.333905436 | 828.540829 | 9.687629723
20 | 14503.9 | 508 | 8.346349541 | 834.0144261 | 9.72725013
20.05 | 14535.2 | 510 | 8.358513128 | 839.4779546 | 9.766555789
20.1 | 14644.6 | 514 | 8.370398088 | 844.9314529 | 9.805549497
20.15 | 14768.9 | 520 | 8.382006473 | 850.3749697 | 9.844234137
20.2 | 14893.8 | 525 | 8.393340481 | 855.8085622 | 9.882612668
20.25 | 15019 | 530 | 8.404402451 | 861.2322968 | 9.920688118
20.3 | 15144.7 | 536 | 8.415194859 | 866.6462475 | 9.958463581
20.35 | 15270.7 | 541 | 8.425722265 | 872.0507058 | 9.995944608
20.4 | 15397.4 | 547 | 8.436082982 | 877.4560363 | 10.03325188
20.45 | 15524.6 | 552 | 8.446411653 | 882.876631 | 10.07055083
20.5 | 15652.4 | 558 | 8.456715087 | 888.3132107 | 10.10784972
20.55 | 15780.7 | 563 | 8.466993374 | 893.7657751 | 10.14514855
20.6 | 15909.6 | 569 | 8.477246608 | 899.2343245 | 10.18244732
20.65 | 16038.7 | 574 | 8.487474879 | 904.7188587 | 10.21974604
20.7 | 16167.5 | 580 | 8.497678279 | 910.2193778 | 10.2570447
20.75 | 16296 | 586 | 8.507856898 | 915.7358817 | 10.2943433
20.8 | 16424 | 591 | 8.518010827 | 921.2683705 | 10.33164184
20.85 | 16551.2 | 597 | 8.528140154 | 926.8168442 | 10.36894033
20.9 | 16677.5 | 602 | 8.53824486 | 932.3813748 | 10.40623957
20.95 | 16802.7 | 608 | 8.548325027 | 937.9619668 | 10.4435396
21 | 16926.5 | 614 | 8.558380861 | 943.5585437 | 10.48083957
21.05 | 17048.4 | 619 | 8.568412451 | 949.1711055 | 10.51813947
21.1 | 17168.8 | 625 | 8.578419883 | 954.7996521 | 10.55543932
21.15 | 17287.4 | 630 | 8.588403245 | 960.4441836 | 10.5927391
21.2 | 17404.9 | 635 | 8.598362624 | 966.1046999 | 10.63003882
21.25 | 17521.6 | 641 | 8.608298105 | 971.7812011 | 10.66733848
21.3 | 17637.7 | 646 | 8.618209775 | 977.4736872 | 10.70463808
21.35 | 17753.3 | 651 | 8.62809772 | 983.1821581 | 10.74193762
21.4 | 17869.1 | 657 | 8.637962023 | 988.9066139 | 10.7792371
21.45 | 17985.5 | 662 | 8.647802771 | 994.6470546 | 10.81653652
21.5 | 18102.7 | 668 | 8.657620046 | 1000.40348 | 10.85383588
21.55 | 18221.6 | 673 | 8.667413934 | 1006.175891 | 10.89113519
21.6 | 18342.5 | 679 | 8.677184517 | 1011.964286 | 10.92843443
21.65 | 18465.1 | 684 | 8.686931878 | 1017.768666 | 10.96573362
21.7 | 18589.6 | 690 | 8.696656101 | 1023.589031 | 11.00303276
21.75 | 18716.4 | 696 | 8.706357267 | 1029.425381 | 11.04033183
21.8 | 18845.6 | 702 | 8.716035459 | 1035.277716 | 11.07763085
21.85 | 18977.1 | 708 | 8.725690757 | 1041.146035 | 11.11492982
21.9 | 19110.7 | 714 | 8.735323243 | 1047.03034 | 11.15222873
21.95 | 19245.8 | 721 | 8.744932998 | 1052.930629 | 11.18952758
22 | 19382 | 727 | 8.754520101 | 1058.846903 | 11.22682638
22.05 | 19519.2 | 733 | 8.764084634 | 1064.779162 | 11.26412512
22.1 | 19656.9 | 740 | 8.773626675 | 1070.727406 | 11.30142381
22.15 | 19795 | 746 | 8.783146304 | 1076.691635 | 11.33872245
22.2 | 19933.5 | 752 | 8.792643599 | 1082.671848 | 11.37602104
22.25 | 20072.1 | 759 | 8.802118639 | 1088.668047 | 11.41331957
22.3 | 20210 | 765 | 8.81157138 | 1094.680319 | 11.45061897
22.35 | 20347.5 | 772 | 8.821001941 | 1100.708636 | 11.48791895
22.4 | 20485.1 | 778 | 8.830410481 | 1106.752937 | 11.52521887
22.45 | 20623 | 785 | 8.839797077 | 1112.813224 | 11.56251873
22.5 | 20761.3 | 792 | 8.849161807 | 1118.889495 | 11.59981853
22.55 | 20900.2 | 798 | 8.858504747 | 1124.981752 | 11.63711827
22.6 | 21039.7 | 805 | 8.867825972 | 1131.089993 | 11.67441796
22.65 | 21180.2 | 811 | 8.877125559 | 1137.214219 | 11.71171759
22.7 | 21322.2 | 818 | 8.886403582 | 1143.35443 | 11.74901716
22.75 | 21466.1 | 825 | 8.895660116 | 1149.510626 | 11.78631668
22.8 | 21612.3 | 832 | 8.904895236 | 1155.682806 | 11.82361614
22.85 | 21761.1 | 839 | 8.914109016 | 1161.870972 | 11.86091554
22.9 | 21912.2 | 846 | 8.923301531 | 1168.075122 | 11.8982149
22.95 | 22065.2 | 854 | 8.932472852 | 1174.295257 | 11.93551419
23 | 22220.7 | 861 | 8.941623054 | 1180.531378 | 11.97281344
23.05 | 22378.8 | 869 | 8.95075221 | 1186.783482 | 12.01011262
23.1 | 22539.9 | 876 | 8.959860392 | 1193.051572 | 12.04741176
23.15 | 22703.1 | 884 | 8.968947672 | 1199.335647 | 12.08471084
23.2 | 22868.4 | 892 | 8.978014121 | 1205.635707 | 12.12200987
23.25 | 23035.7 | 900 | 8.987059813 | 1211.951751 | 12.15930885
23.3 | 23205.3 | 908 | 8.996084816 | 1218.28378 | 12.19660777
23.35 | 23377.4 | 916 | 9.005089204 | 1224.631794 | 12.23390665
23.4 | 23552.7 | 924 | 9.014073046 | 1230.995793 | 12.27120547
23.45 | 23730.8 | 933 | 9.023036411 | 1237.375777 | 12.30850424
23.5 | 23911.7 | 942 | 9.031979371 | 1243.771746 | 12.34580296
23.55 | 24095 | 950 | 9.040901995 | 1250.1837 | 12.38310163
23.6 | 24280.8 | 959 | 9.049804352 | 1256.611638 | 12.42040025
23.65 | 24469.2 | 968 | 9.058686511 | 1263.055561 | 12.45769881
23.7 | 24660.8 | 977 | 9.067548409 | 1269.515575 | 12.49499837
23.75 | 24854.9 | 986 | 9.076390192 | 1275.991616 | 12.5322983
23.8 | 25051.4 | 996 | 9.085211983 | 1282.483643 | 12.56959817
23.85 | 25249.1 | 1005 | 9.09401385 | 1288.991654 | 12.60689799
23.9 | 25448.3 | 1015 | 9.102795861 | 1295.515651 | 12.64419775
23.95 | 25648.1 | 1024 | 9.111558082 | 1302.055632 | 12.68149746
24 | 25848.8 | 1034 | 9.12030058 | 1308.611598 | 12.71879712
24.05 | 26050.3 | 1044 | 9.129023422 | 1315.183549 | 12.75609672
24.1 | 26252.6 | 1053 | 9.137726674 | 1321.771484 | 12.79339627
24.15 | 26455.2 | 1063 | 9.146410402 | 1328.375405 | 12.83069577
24.2 | 26657.9 | 1073 | 9.155074672 | 1334.995311 | 12.86799521
24.25 | 26860.5 | 1083 | 9.163719548 | 1341.631201 | 12.90529461
24.3 | 27063.9 | 1093 | 9.172345095 | 1348.283076 | 12.94259395
24.35 | 27267.8 | 1103 | 9.18095138 | 1354.950936 | 12.97989324
24.4 | 27472.7 | 1113 | 9.189538465 | 1361.634781 | 13.01719248
24.45 | 27678.3 | 1123 | 9.198106415 | 1368.334611 | 13.05449166
24.5 | 27884.7 | 1133 | 9.206655294 | 1375.050426 | 13.0917908
24.55 | 28091.4 | 1143 | 9.215185166 | 1381.782225 | 13.12908989
24.6 | 28298.6 | 1153 | 9.223696093 | 1388.530009 | 13.16638893
24.65 | 28506 | 1163 | 9.23218814 | 1395.293779 | 13.20368791
24.7 | 28713.7 | 1174 | 9.240661368 | 1402.073533 | 13.24098685
24.75 | 28920.7 | 1184 | 9.24911584 | 1408.869272 | 13.27828574
24.8 | 29126.7 | 1194 | 9.257551618 | 1415.680996 | 13.31558458
24.85 | 29331.4 | 1204 | 9.265968764 | 1422.508704 | 13.35288338
24.9 | 29534.8 | 1215 | 9.27436734 | 1429.352398 | 13.39018212
24.95 | 29736.8 | 1225 | 9.282747408 | 1436.212076 | 13.42748082
25 | 29937.5 | 1235 | 9.291109027 | 1443.08774 | 13.46477947
25.05 | 30137.1 | 1245 | 9.29945226 | 1449.979388 | 13.50207807
25.1 | 30336 | 1255 | 9.307777027 | 1456.887143 | 13.53937776
25.15 | 30534.6 | 1265 | 9.316083498 | 1463.810909 | 13.57667764
25.2 | 30733.3 | 1275 | 9.324371765 | 1470.75066 | 13.61397748
25.25 | 30932.8 | 1286 | 9.332641886 | 1477.706397 | 13.65127726
25.3 | 31133.5 | 1296 | 9.340893922 | 1484.678118 | 13.68857699
25.35 | 31335.6 | 1306 | 9.349127931 | 1491.665824 | 13.72587667
25.4 | 31539.2 | 1317 | 9.357343973 | 1498.669515 | 13.7631763
25.45 | 31744.7 | 1327 | 9.365542106 | 1505.68919 | 13.80047588
25.5 | 31952.6 | 1338 | 9.373722388 | 1512.724851 | 13.83777541
25.55 | 32162.2 | 1349 | 9.381884879 | 1519.776496 | 13.87507489
25.6 | 32373.5 | 1360 | 9.390029636 | 1526.844127 | 13.91237432
25.65 | 32586.3 | 1371 | 9.398156717 | 1533.927742 | 13.9496737
25.7 | 32800.3 | 1382 | 9.406266178 | 1541.027342 | 13.98697303
25.75 | 33015.2 | 1393 | 9.414358078 | 1548.142927 | 14.02427231
25.8 | 33230.6 | 1404 | 9.422432473 | 1555.274497 | 14.06157155
25.85 | 33446 | 1415 | 9.43048942 | 1562.422051 | 14.09887074
25.9 | 33661.4 | 1426 | 9.438528976 | 1569.585591 | 14.13616988
25.95 | 33876.2 | 1438 | 9.446551197 | 1576.765115 | 14.17346897
26 | 34090.5 | 1449 | 9.454556138 | 1583.960624 | 14.21076801
26.05 | 34304.3 | 1460 | 9.462543855 | 1591.172118 | 14.24806701
26.1 | 34518.4 | 1471 | 9.470514405 | 1598.399597 | 14.28536596
26.15 | 34734 | 1483 | 9.478467842 | 1605.643061 | 14.32266487
26.2 | 34952.2 | 1494 | 9.486404221 | 1612.90251 | 14.35996373
26.25 | 35174.1 | 1506 | 9.494323597 | 1620.177943 | 14.39726254
26.3 | 35400.3 | 1518 | 9.502226025 | 1627.469362 | 14.43456131
26.35 | 35630.7 | 1530 | 9.510111558 | 1634.776765 | 14.47186003
26.4 | 35866 | 1542 | 9.517980252 | 1642.100153 | 14.50915871
26.45 | 36107.1 | 1555 | 9.52583216 | 1649.439526 | 14.54645734
26.5 | 36354.7 | 1568 | 9.533667191 | 1656.795022 | 14.58375714
26.55 | 36608.2 | 1581 | 9.541485533 | 1664.166513 | 14.62105699
26.6 | 36866.5 | 1594 | 9.549287251 | 1671.55399 | 14.65835679
26.65 | 37127.3 | 1608 | 9.557072396 | 1678.957451 | 14.69565654
26.7 | 37388.7 | 1622 | 9.564841023 | 1686.376897 | 14.73295624
26.75 | 37648.9 | 1635 | 9.572593182 | 1693.812328 | 14.77025589
26.8 | 37907.5 | 1649 | 9.580328928 | 1701.263743 | 14.8075555
26.85 | 38163.7 | 1663 | 9.588048311 | 1708.731144 | 14.84485506
26.9 | 38416.9 | 1676 | 9.595751383 | 1716.214529 | 14.88215457
26.95 | 38665.3 | 1689 | 9.603438197 | 1723.713899 | 14.91945403
27 | 38908 | 1702 | 9.611108803 | 1731.229255 | 14.95675345
27.05 | 39144.2 | 1715 | 9.618763253 | 1738.760595 | 14.99405282
27.1 | 39374.8 | 1728 | 9.626401598 | 1746.307919 | 15.03135214
27.15 | 39600.3 | 1740 | 9.634023888 | 1753.871229 | 15.06865142
27.2 | 39822.2 | 1752 | 9.641630174 | 1761.450524 | 15.10595065
27.25 | 40040.5 | 1764 | 9.649220507 | 1769.045803 | 15.14324984
27.3 | 40255.5 | 1776 | 9.656794936 | 1776.657068 | 15.18054898
27.35 | 40467 | 1788 | 9.664353511 | 1784.284317 | 15.21784807
27.4 | 40676.3 | 1800 | 9.671896283 | 1791.927551 | 15.25514712
27.45 | 40885 | 1812 | 9.6794233 | 1799.58677 | 15.29244613
27.5 | 41094.7 | 1824 | 9.686934612 | 1807.261974 | 15.32974509
27.55 | 41306.3 | 1836 | 9.694430268 | 1814.953162 | 15.36704401
27.6 | 41520.1 | 1848 | 9.701910317 | 1822.660336 | 15.40434289
27.65 | 41736 | 1860 | 9.709374807 | 1830.383494 | 15.44164172
27.7 | 41953.9 | 1872 | 9.716823788 | 1838.122637 | 15.47894051
27.75 | 42174.1 | 1885 | 9.724257306 | 1845.877765 | 15.51623925
27.8 | 42397.4 | 1897 | 9.731675411 | 1853.648878 | 15.55353795
27.85 | 42623.8 | 1910 | 9.739078145 | 1861.435982 | 15.59083666
27.9 | 42852.4 | 1923 | 9.746465424 | 1869.239214 | 15.62813652
27.95 | 43081.8 | 1936 | 9.753837433 | 1877.05843 | 15.66543634
28 | 43311.3 | 1949 | 9.76119422 | 1884.893631 | 15.7027361
28.05 | 43541.5 | 1962 | 9.768535832 | 1892.744817 | 15.74003582
28.1 | 43772.8 | 1975 | 9.775862315 | 1900.611987 | 15.7773355
28.15 | 44005.5 | 1988 | 9.783173716 | 1908.495143 | 15.81463513
28.2 | 44239.5 | 2002 | 9.790470082 | 1916.394284 | 15.85193471
28.25 | 44474.2 | 2015 | 9.797751459 | 1924.309409 | 15.88923425
28.3 | 44709.2 | 2029 | 9.805017894 | 1932.240519 | 15.92653374
28.35 | 44944.4 | 2042 | 9.812269431 | 1940.187614 | 15.96383319
28.4 | 45180.5 | 2056 | 9.819506117 | 1948.150694 | 16.00113259
28.45 | 45418 | 2069 | 9.826727998 | 1956.129759 | 16.03843196
28.5 | 45656.4 | 2083 | 9.833935119 | 1964.124809 | 16.07573127
28.55 | 45894.5 | 2097 | 9.841127524 | 1972.135843 | 16.11303054
28.6 | 46131.9 | 2111 | 9.84830526 | 1980.162863 | 16.15032977
28.65 | 46368.4 | 2124 | 9.85546837 | 1988.205867 | 16.18762896
28.7 | 46603.7 | 2138 | 9.862616899 | 1996.264856 | 16.2249281
28.75 | 46838.1 | 2152 | 9.869750893 | 2004.33983 | 16.2622272
28.8 | 47071.4 | 2165 | 9.876870395 | 2012.430789 | 16.29952626
28.85 | 47303.3 | 2179 | 9.883975449 | 2020.537733 | 16.33682527
28.9 | 47533.5 | 2192 | 9.891066099 | 2028.660662 | 16.37412425
28.95 | 47761.8 | 2206 | 9.898142389 | 2036.799575 | 16.41142318
29 | 47989 | 2219 | 9.905204363 | 2044.954473 | 16.44872207
29.05 | 48216.4 | 2233 | 9.912252064 | 2053.125357 | 16.48602091
29.1 | 48444.2 | 2247 | 9.919285534 | 2061.312225 | 16.52331972
29.15 | 48672.2 | 2260 | 9.926304818 | 2069.515078 | 16.56061849
29.2 | 48900.6 | 2274 | 9.933309958 | 2077.733916 | 16.59791721
29.25 | 49130 | 2288 | 9.940300977 | 2085.968761 | 16.63521607
29.3 | 49361.1 | 2301 | 9.947277826 | 2094.219717 | 16.6725159
29.35 | 49594.2 | 2315 | 9.95424066 | 2102.486658 | 16.70981568
29.4 | 49829.2 | 2330 | 9.96118952 | 2110.769584 | 16.74711542
29.45 | 50065.9 | 2344 | 9.968124449 | 2119.068494 | 16.78441511
29.5 | 50303.4 | 2358 | 9.975045489 | 2127.38339 | 16.82171476
29.55 | 50541.7 | 2372 | 9.98195268 | 2135.714271 | 16.85901437
29.6 | 50780.5 | 2387 | 9.988846065 | 2144.061136 | 16.89631393
29.65 | 51019.5 | 2401 | 9.995725685 | 2152.423986 | 16.93361345
29.7 | 51257.9 | 2416 | 10.00259158 | 2160.802821 | 16.97091293
29.75 | 51494.1 | 2430 | 10.00944379 | 2169.197641 | 17.00821237
29.8 | 51726.4 | 2444 | 10.01628236 | 2177.608446 | 17.04551176
29.85 | 51954 | 2458 | 10.02310733 | 2186.035236 | 17.08281111
29.9 | 52176.4 | 2472 | 10.02991874 | 2194.47801 | 17.12011042
29.95 | 52393 | 2485 | 10.03671663 | 2202.93677 | 17.15740969
30 | 52602.6 | 2499 | 10.04350104 | 2211.411514 | 17.19470892
30.05 | 52804.2 | 2511 | 10.05027201 | 2219.902243 | 17.2320081
30.1 | 52997.1 | 2524 | 10.05702958 | 2228.408957 | 17.26930725
30.15 | 53181.4 | 2536 | 10.06377378 | 2236.931656 | 17.30660635
30.2 | 53359.1 | 2548 | 10.07050467 | 2245.47034 | 17.34390541
30.25 | 53531.6 | 2559 | 10.07722227 | 2254.025008 | 17.38120443
30.3 | 53699.1 | 2571 | 10.08392663 | 2262.595662 | 17.41850342
30.35 | 53861.8 | 2582 | 10.09061779 | 2271.1823 | 17.45580236
30.4 | 54020.3 | 2593 | 10.09729579 | 2279.784923 | 17.49310126
30.45 | 54176.2 | 2604 | 10.10396065 | 2288.403531 | 17.53040012
30.5 | 54332.4 | 2615 | 10.11061244 | 2297.038124 | 17.56769895
30.55 | 54492 | 2626 | 10.11725117 | 2305.688702 | 17.60499773
30.6 | 54656.2 | 2637 | 10.12387689 | 2314.355264 | 17.64229647
30.65 | 54824.7 | 2649 | 10.13048961 | 2323.037851 | 17.67959548
30.7 | 54997.4 | 2660 | 10.13708931 | 2331.736532 | 17.71689527
30.75 | 55174.9 | 2673 | 10.14367611 | 2340.451198 | 17.75419503
30.8 | 55358.1 | 2685 | 10.15025006 | 2349.181849 | 17.79149474
30.85 | 55548.2 | 2698 | 10.15681118 | 2357.928484 | 17.82879441
30.9 | 55745 | 2711 | 10.16335953 | 2366.691105 | 17.86609404
30.95 | 55946.4 | 2724 | 10.16989513 | 2375.46971 | 17.90339362
31 | 56148.9 | 2737 | 10.17641802 | 2384.2643 | 17.94069317
31.05 | 56350.1 | 2751 | 10.18292823 | 2393.074875 | 17.97799267
31.1 | 56548.7 | 2764 | 10.18942582 | 2401.901435 | 18.01529214
31.15 | 56743.5 | 2777 | 10.19591081 | 2410.74398 | 18.05259156
31.2 | 56933.2 | 2790 | 10.20238323 | 2419.602509 | 18.08989094
31.25 | 57114.8 | 2802 | 10.20884314 | 2428.477024 | 18.12719029
31.3 | 57285.4 | 2814 | 10.21529055 | 2437.367523 | 18.16448959
31.35 | 57442.3 | 2825 | 10.22172551 | 2446.274008 | 18.20178885
31.4 | 57584.5 | 2836 | 10.22814806 | 2455.196477 | 18.23908808
31.45 | 57711.1 | 2846 | 10.23455823 | 2464.134931 | 18.27638726
31.5 | 57822.5 | 2855 | 10.24095605 | 2473.089369 | 18.31368641