## cst_hug
Shot # | Qz, us (reference) | err | Us (km/s) | err | Up (km/s) | err | Pressure (GPa) | err | Density (g/cm3) | err
43904 | 23.06 ± 0.20 | 23.06 ± 0.20 | 23.44 ± 0.18 | 23.44 ± 0.18 | 13.88 ± 0.20 | 13.88 ± 0.20 | 950 ± 14 | 950 ± 14 | 7.16 ± 0.19 | 7.16 ± 0.19
43926 | 17.44 ± 0.21 | 17.44 ± 0.21 | 18.00 ± 0.28 | 18.00 ± 0.28 | 9.65 ± 0.25 | 9.65 ± 0.25 | 508 ± 11 | 508 ± 11 | 6.30 ± 0.22 | 6.30 ± 0.22
43937 | 10.39 ± 0.28 | 10.39 ± 0.28 | 10.50 ± 0.22 | 10.50 ± 0.22 | 4.87 ± 0.21 | 4.87 ± 0.21 | 149 ± 7 | 149 ± 7 | 5.45 ± 0.26 | 5.45 ± 0.26
43939 | 14.87 ± 0.31 | 14.87 ± 0.31 | 14.92 ± 0.18 | 14.92 ± 0.18 | 7.83 ± 0.19 | 7.83 ± 0.19 | 341 ± 12 | 341 ± 12 | 6.15 ± 0.26 | 6.15 ± 0.26
43941 | 19.39 ± 0.25 | 19.39 ± 0.25 | 19.27 ± 0.188 | 19.27 ± 0.188 | 10.93 ± 28 | 10.93 ± 28 | 615 ± 14 | 615 ± 14 | 6.75 ± 0.23 | 6.75 ± 0.23
43943 | 15.22 ± 0.21 | 15.22 ± 0.21 | 15.36 ± 0.21 | 15.36 ± 0.21 | 7.86 ± 0.19 | 7.86 ± 0.19 | 353 ± 9 | 353 ± 9 | 5.99 ± 0.17 | 5.99 ± 0.17
43961 | 13.19 ± 0.20 | 13.19 ± 0.20 | 12.99 ± 0.26 | 12.99 ± 0.26 | 6.574 ± 0.18 | 6.574 ± 0.18 | 249 ± 7 | 249 ± 7 | 5.91 ± 0.24 | 5.91 ± 0.24