## Sheet1
Shot | Up km/s | Up_err | Us km/s | Us_err | Rho g/cm3 | Rho_err | Stress GPa | Stress_err
746 | 0.209 | 0.005 | 4.891 | 0.011 | 8.208 | 0.019 | 8.1 | 0.2
747 | 0.17 | 0.003 | 4.834 | 0.011 | 8.119 | 0.013 | 6.5 | 0.1
749 | 0.239 | 0.004 | 4.936 | 0.012 | 8.257 | 0.011 | 9.3 | 0.1
771 | 0.288 | 0.012 | 5.01 | 0.021 | 8.298 | 0.024 | 11.3 | 0.5
802 | 0.575 | 0.008 | 5.437 | 0.016 | 8.81 | 0.013 | 24.6 | 0.4
804 | 0.97 | 0.006 | 6.025 | 0.09 | 9.385 | 0.086 | 46 | 3.6
809 | 1.183 | 0.024 | 6.342 | 0.038 | 9.63 | 0.035 | 58.7 | 1.5
812 | 1.458 | 0.022 | 6.753 | 0.37 | 9.983 | 0.041 | 77.1 | 1.6
813 | 0.597 | 0.008 | 5.47 | 0.016 | 8.831 | 0.013 | 25.7 | 4
847 | 1.447 | 0.015 | 6.736 | 0.027 | 10.05 | 0.022 | 76.9 | 1.1
862 | 1.485 | 0.021 | 6.793 | 0.035 | 10.102 | 0.03 | 79.6 | 1.6