## Sheet1
Shot | Flyer | VF (km/s) | UP (km/s) | US (km/s) | ρ (g/cm3) | Pressure (GPa)
Z2800 N | Al | 11.77 ± 0.05 | 6.66 ± 0.04 | 11.67 ± 0.04 | 5.128 ± 0.053 | 171.1 ± 1.2
Z3101 N | Al | 12.75 ± 0.08 | 7.16 ± 0.06 | 12.43 ± 0.09 | 5.191 ± 0.090 | 195.8 ± 1.9
Z2879 N | Al | 12.86 ± 0.15 | 7.20 ± 0.10 | 12.62 ± 0.08 | 5.120 ± 0.113 | 199.8 ± 3.0
Z2800 S | Al | 13.10 ± 0.05 | 7.33 ± 0.04 | 12.73 ± 0.04 | 5.189 ± 0.050 | 205.4 ± 1.3
Z2512 N | Al | 13.32 ± 0.05 | 7.44 ± 0.04 | 12.90 ± 0.04 | 5.203 ± 0.049 | 211.3 ± 1.3
Z2662 S | Al | 13.71 ± 0.13 | 7.62 ± 0.09 | 13.34 ± 0.09 | 5.127 ± 0.101 | 223.5 ± 2.8
Z3101 S | Al | 13.77 ± 0.09 | 7.66 ± 0.07 | 13.29 ± 0.06 | 5.198 ± 0.073 | 224.1 ± 2.0
Z2879 S | Al | 13.87 ± 0.08 | 7.74 ± 0.06 | 13.26 ± 0.07 | 5.281 ± 0.077 | 225.7 ± 1.9
Z2662 N | Al | 13.92 ± 0.13 | 7.74 ± 0.09 | 13.43 ± 0.09 | 5.189 ± 0.103 | 228.6 ± 2.8
Z2792 N | Al | 14.66 ± 0.08 | 8.11 ± 0.06 | 13.98 ± 0.06 | 5.243 ± 0.067 | 249.5 ± 2.0
Z2792 S | Al | 14.75 ± 0.09 | 8.17 ± 0.06 | 14.02 ± 0.05 | 5.268 ± 0.067 | 251.8 ± 2.1
Z2455 N | Al | 15.06 ± 0.08 | 8.32 ± 0.06 | 14.27 ± 0.09 | 5.276 ± 0.081 | 261.2 ± 2.2
Z2463 N | Al | 15.39 ± 0.05 | 8.48 ± 0.04 | 14.53 ± 0.04 | 5.288 ± 0.045 | 271.2 ± 1.5
Z2868 S | Al | 15.68 ± 0.06 | 8.64 ± 0.05 | 14.70 ± 0.09 | 5.338 ± 0.075 | 279.5 ± 1.9
Z2868 N | Al | 15.74 ± 0.07 | 8.67 ± 0.05 | 14.74 ± 0.06 | 5.345 ± 0.062 | 281.2 ± 1.9
Z3097 N | Al | 15.75 ± 0.08 | 8.67 ± 0.06 | 14.80 ± 0.06 | 5.309 ± 0.065 | 282.2 ± 2.1
Z3160 N | Al | 16.14 ± 0.08 | 8.86 ± 0.06 | 15.10 ± 0.07 | 5.327 ± 0.068 | 294.5 ± 2.2
Z2455 S | Al | 16.30 ± 0.09 | 8.95 ± 0.07 | 15.18 ± 0.09 | 5.363 ± 0.082 | 299.0 ± 2.5
Z3098 N | Al | 16.57 ± 0.10 | 9.10 ± 0.07 | 15.32 ± 0.05 | 5.421 ± 0.070 | 306.8 ± 2.5
Z2024 N | Al | 16.69 ± 0.05 | 9.15 ± 0.04 | 15.47 ± 0.04 | 5.386 ± 0.044 | 311.4 ± 1.6
Z2024 N | Al | 16.72 ± 0.05 | 9.16 ± 0.04 | 15.51 ± 0.04 | 5.376 ± 0.043 | 312.6 ± 1.6
Z2586 N | Al | 16.72 ± 0.05 | 9.17 ± 0.04 | 15.46 ± 0.04 | 5.410 ± 0.044 | 312.0 ± 1.6
Z2024 N | Al | 16.73 ± 0.05 | 9.18 ± 0.04 | 15.47 ± 0.04 | 5.408 ± 0.044 | 312.3 ± 1.6
Z3159 N | Al | 16.97 ± 0.08 | 9.29 ± 0.06 | 15.67 ± 0.07 | 5.407 ± 0.068 | 320.4 ± 2.3
Z2586 S | Al | 17.23 ± 0.05 | 9.43 ± 0.04 | 15.86 ± 0.04 | 5.424 ± 0.043 | 328.9 ± 1.6
Z3097 S | Al | 17.25 ± 0.08 | 9.44 ± 0.06 | 15.86 ± 0.06 | 5.435 ± 0.063 | 329.4 ± 2.2
Z2385 N | Al | 17.43 ± 0.08 | 9.53 ± 0.06 | 16.00 ± 0.06 | 5.441 ± 0.063 | 335.5 ± 2.2
Z2476 N | Al | 17.44 ± 0.05 | 9.55 ± 0.04 | 15.95 ± 0.04 | 5.480 ± 0.044 | 335.0 ± 1.6
Z3160 S | Al | 17.50 ± 0.09 | 9.54 ± 0.07 | 16.16 ± 0.14 | 5.374 ± 0.104 | 339.3 ± 3.0
Z3172 N | Al | 17.76 ± 0.06 | 9.70 ± 0.05 | 16.23 ± 0.09 | 5.469 ± 0.071 | 346.4 ± 2.1
Z2386 N | Al | 17.91 ± 0.04 | 9.79 ± 0.04 | 16.27 ± 0.06 | 5.525 ± 0.051 | 350.5 ± 1.6
Z3098 S | Al | 17.96 ± 0.11 | 9.80 ± 0.08 | 16.38 ± 0.06 | 5.478 ± 0.075 | 353.2 ± 2.9
Z2582 N | Al | 18.29 ± 0.05 | 9.98 ± 0.04 | 16.59 ± 0.04 | 5.519 ± 0.043 | 364.1 ± 1.7
Z3159 S | Al | 18.50 ± 0.07 | 10.08 ± 0.05 | 16.74 ± 0.06 | 5.533 ± 0.058 | 371.4 ± 2.2
Z2025 N | Al | 18.59 ± 0.05 | 10.13 ± 0.04 | 16.82 ± 0.04 | 5.529 ± 0.042 | 374.7 ± 1.7
Z2025 N | Al | 18.60 ± 0.05 | 10.14 ± 0.04 | 16.78 ± 0.04 | 5.561 ± 0.043 | 374.4 ± 1.7
Z2025 N | Al | 18.61 ± 0.05 | 10.13 ± 0.04 | 16.85 ± 0.04 | 5.520 ± 0.042 | 375.7 ± 1.7
Z3033 N | Al | 18.92 ± 0.09 | 10.29 ± 0.07 | 17.08 ± 0.08 | 5.535 ± 0.074 | 386.7 ± 2.7
Z2385 S | Al | 18.93 ± 0.09 | 10.32 ± 0.07 | 16.99 ± 0.08 | 5.601 ± 0.076 | 385.6 ± 2.7
Z2045 N | Al | 19.10 ± 0.05 | 10.39 ± 0.04 | 17.20 ± 0.04 | 5.552 ± 0.041 | 393.0 ± 1.7
Z2194 N | Al | 19.11 ± 0.05 | 10.39 ± 0.04 | 17.21 ± 0.05 | 5.551 ± 0.046 | 393.4 ± 1.8
Z2045 N | Al | 19.13 ± 0.05 | 10.40 ± 0.04 | 17.23 ± 0.04 | 5.549 ± 0.041 | 394.2 ± 1.7
Z3172 S | Al | 19.15 ± 0.05 | 10.42 ± 0.04 | 17.19 ± 0.07 | 5.586 ± 0.057 | 394.1 ± 1.9
Z2045 N | Al | 19.18 ± 0.05 | 10.43 ± 0.04 | 17.23 ± 0.04 | 5.575 ± 0.042 | 395.4 ± 1.7
Z2582 S | Al | 19.30 ± 0.05 | 10.49 ± 0.04 | 17.35 ± 0.04 | 5.561 ± 0.041 | 400.2 ± 1.8
Z2386 S | Al | 19.47 ± 0.06 | 10.57 ± 0.05 | 17.47 ± 0.06 | 5.572 ± 0.053 | 406.4 ± 2.1
Z2476 S | Al | 19.55 ± 0.05 | 10.61 ± 0.04 | 17.54 ± 0.04 | 5.569 ± 0.041 | 409.5 ± 1.8
Z1971 N | Al | 19.65 ± 0.05 | 10.68 ± 0.04 | 17.52 ± 0.04 | 5.636 ± 0.042 | 411.7 ± 1.8
Z1955 N | Al | 20.35 ± 0.05 | 11.03 ± 0.04 | 18.05 ± 0.04 | 5.659 ± 0.041 | 438.1 ± 1.8
Z3033 S | Al | 20.36 ± 0.10 | 11.03 ± 0.07 | 18.08 ± 0.07 | 5.645 ± 0.072 | 438.9 ± 3.1
Z1956 N | Al | 20.40 ± 0.05 | 11.06 ± 0.04 | 18.08 ± 0.04 | 5.666 ± 0.041 | 439.9 ± 1.8
Z1985 N | Al | 20.45 ± 0.05 | 11.07 ± 0.04 | 18.19 ± 0.04 | 5.620 ± 0.040 | 443.0 ± 1.9
Z2037 N | Al | 20.78 ± 0.05 | 11.24 ± 0.04 | 18.40 ± 0.04 | 5.657 ± 0.040 | 455.1 ± 1.9
Z2037 N | Al | 20.83 ± 0.05 | 11.27 ± 0.04 | 18.43 ± 0.04 | 5.663 ± 0.040 | 457.0 ± 1.9
Z2037 N | Al | 20.89 ± 0.05 | 11.32 ± 0.04 | 18.40 ± 0.04 | 5.714 ± 0.041 | 458.1 ± 1.9
Z1985 N | Al | 20.95 ± 0.05 | 11.33 ± 0.04 | 18.52 ± 0.04 | 5.667 ± 0.040 | 461.7 ± 1.9
Z2194 S | Al | 20.98 ± 0.05 | 11.35 ± 0.04 | 18.52 ± 0.06 | 5.683 ± 0.050 | 462.5 ± 2.0
Z3201 N | Al | 21.52 ± 0.06 | 11.60 ± 0.05 | 19.01 ± 0.05 | 5.647 ± 0.046 | 485.3 ± 2.2
Z1988 N | Al | 21.64 ± 0.05 | 11.72 ± 0.04 | 18.86 ± 0.04 | 5.807 ± 0.041 | 486.1 ± 2.0
Z1988 N | Al | 21.66 ± 0.05 | 11.72 ± 0.04 | 18.89 ± 0.04 | 5.798 ± 0.041 | 487.1 ± 2.0
Z3044 N | Al | 21.70 ± 0.11 | 11.71 ± 0.08 | 19.06 ± 0.08 | 5.707 ± 0.078 | 491.1 ± 3.5
Z1955 S | Al | 21.77 ± 0.05 | 11.75 ± 0.04 | 19.10 ± 0.04 | 5.717 ± 0.040 | 493.8 ± 2.0
Z2452 S | Al | 21.85 ± 0.11 | 11.80 ± 0.08 | 19.12 ± 0.10 | 5.746 ± 0.088 | 496.3 ± 3.7
Z1956 S | Al | 22.12 ± 0.05 | 11.93 ± 0.04 | 19.34 ± 0.04 | 5.743 ± 0.039 | 507.6 ± 2.0
Z3050 N | Al | 22.60 ± 0.05 | 12.18 ± 0.04 | 19.65 ± 0.04 | 5.789 ± 0.040 | 526.7 ± 2.1
Z2044 N | Al | 22.72 ± 0.05 | 12.25 ± 0.04 | 19.73 ± 0.04 | 5.799 ± 0.040 | 531.5 ± 2.1
Z3050 N | Al | 22.72 ± 0.05 | 12.25 ± 0.04 | 19.72 ± 0.04 | 5.806 ± 0.040 | 531.3 ± 2.1
Z2044 N | Al | 22.73 ± 0.05 | 12.25 ± 0.04 | 19.76 ± 0.04 | 5.785 ± 0.039 | 532.3 ± 2.1
Z2044 N | Al | 22.75 ± 0.05 | 12.27 ± 0.04 | 19.73 ± 0.04 | 5.815 ± 0.040 | 532.4 ± 2.1
Z2195 N | Al | 23.06 ± 0.07 | 12.42 ± 0.05 | 19.95 ± 0.05 | 5.831 ± 0.051 | 545.3 ± 2.6
Z3201 S | Al | 23.11 ± 0.06 | 12.46 ± 0.05 | 19.94 ± 0.07 | 5.863 ± 0.058 | 546.5 ± 2.5
Z1806 N | Al | 23.18 ± 0.05 | 12.47 ± 0.04 | 20.11 ± 0.04 | 5.790 ± 0.039 | 551.6 ± 2.1
Z3044 S | Al | 23.29 ± 0.09 | 12.55 ± 0.06 | 20.09 ± 0.06 | 5.858 ± 0.063 | 554.5 ± 3.2
Z1806 N | Al | 23.38 ± 0.05 | 12.58 ± 0.04 | 20.20 ± 0.04 | 5.833 ± 0.039 | 559.1 ± 2.1
Z1881 N | Al | 23.68 ± 0.11 | 12.72 ± 0.08 | 20.49 ± 0.08 | 5.801 ± 0.075 | 573.3 ± 3.9
Z1881 N | Al | 23.80 ± 0.11 | 12.81 ± 0.08 | 20.44 ± 0.08 | 5.892 ± 0.078 | 576.0 ± 3.9
Z2496 N | Al | 24.00 ± 0.13 | 12.92 ± 0.09 | 20.52 ± 0.11 | 5.943 ± 0.100 | 583.4 ± 4.6
Z2195 S | Al | 24.49 ± 0.09 | 13.14 ± 0.07 | 21.02 ± 0.07 | 5.869 ± 0.064 | 607.7 ± 3.4
Z1957 N | Al | 24.66 ± 0.05 | 13.26 ± 0.04 | 21.00 ± 0.04 | 5.967 ± 0.040 | 612.5 ± 2.3
Z2959 N | Al | 24.74 ± 0.05 | 13.28 ± 0.04 | 21.17 ± 0.04 | 5.899 ± 0.039 | 618.3 ± 2.3
Z1806 N | Al | 24.75 ± 0.05 | 13.27 ± 0.04 | 21.22 ± 0.04 | 5.873 ± 0.038 | 619.5 ± 2.3
Z2959 S | Al | 24.98 ± 0.05 | 13.40 ± 0.04 | 21.33 ± 0.04 | 5.917 ± 0.039 | 628.8 ± 2.3
Z1881 S | Al | 25.08 ± 0.11 | 13.47 ± 0.08 | 21.29 ± 0.08 | 5.993 ± 0.078 | 631.1 ± 4.1
Z2496 S | Al | 25.12 ± 0.14 | 13.49 ± 0.10 | 21.35 ± 0.13 | 5.974 ± 0.111 | 633.5 ± 5.3
Z1806 S | Al | 25.17 ± 0.05 | 13.50 ± 0.04 | 21.46 ± 0.04 | 5.929 ± 0.039 | 637.2 ± 2.3
Z2741 N | Al | 25.20 ± 0.05 | 13.52 ± 0.04 | 21.47 ± 0.04 | 5.937 ± 0.039 | 638.4 ± 2.3
Z2567 S | Al | 25.24 ± 0.14 | 13.53 ± 0.10 | 21.51 ± 0.12 | 5.932 ± 0.103 | 640.4 ± 5.2
Z2741 N | Al | 25.30 ± 0.05 | 13.55 ± 0.04 | 21.60 ± 0.04 | 5.905 ± 0.038 | 644.0 ± 2.3
Z2043 N | Al | 25.34 ± 0.05 | 13.60 ± 0.04 | 21.50 ± 0.04 | 5.988 ± 0.039 | 643.3 ± 2.3
Z2043 N | Al | 25.42 ± 0.05 | 13.65 ± 0.04 | 21.53 ± 0.04 | 6.009 ± 0.040 | 646.4 ± 2.4
Z2741 N | Al | 25.42 ± 0.05 | 13.63 ± 0.04 | 21.62 ± 0.04 | 5.952 ± 0.039 | 648.2 ± 2.4
Z2043 N | Al | 25.51 ± 0.05 | 13.69 ± 0.04 | 21.59 ± 0.04 | 6.016 ± 0.040 | 650.4 ± 2.4
Z1957 S | Al | 26.00 ± 0.05 | 13.95 ± 0.04 | 21.91 ± 0.04 | 6.055 ± 0.040 | 672.4 ± 2.4
Z2229 N | Al | 26.61 ± 0.07 | 14.28 ± 0.06 | 22.24 ± 0.08 | 6.149 ± 0.066 | 698.8 ± 3.3
Z1989 N | Al | 26.78 ± 0.05 | 14.37 ± 0.04 | 22.35 ± 0.04 | 6.163 ± 0.041 | 706.7 ± 2.5
Z1882 N | Al | 26.85 ± 0.11 | 14.39 ± 0.08 | 22.49 ± 0.08 | 6.107 ± 0.077 | 711.9 ± 4.3
Z2690 N | Al | 26.85 ± 0.05 | 14.37 ± 0.04 | 22.56 ± 0.04 | 6.062 ± 0.039 | 713.4 ± 2.5
Z1958 N | Al | 27.06 ± 0.05 | 14.51 ± 0.04 | 22.58 ± 0.04 | 6.154 ± 0.040 | 720.7 ± 2.6
Z2229 S | Al | 27.70 ± 0.07 | 14.85 ± 0.05 | 22.95 ± 0.04 | 6.235 ± 0.048 | 749.9 ± 3.1
Z1882 S | Al | 28.30 ± 0.11 | 15.15 ± 0.08 | 23.39 ± 0.08 | 6.248 ± 0.079 | 779.8 ± 4.6
Z2690 S | Al | 28.42 ± 0.05 | 15.19 ± 0.04 | 23.59 ± 0.04 | 6.179 ± 0.040 | 788.4 ± 2.8
Z2691 N | Al | 28.43 ± 0.05 | 15.19 ± 0.04 | 23.62 ± 0.04 | 6.165 ± 0.039 | 789.4 ± 2.8
Z1958 S | Al | 28.58 ± 0.05 | 15.30 ± 0.04 | 23.59 ± 0.04 | 6.258 ± 0.041 | 793.9 ± 2.8
Z1882 S | Al | 28.60 ± 0.11 | 15.31 ± 0.08 | 23.59 ± 0.08 | 6.268 ± 0.079 | 794.5 ± 4.6
Z2233 Na | Al | 28.82 ± 0.05 | 15.26 ± 0.07 | 23.67 ± 0.07 | 6.189 ± 0.065 | 794.5 ± 4.0
Z1959 N | Al | 29.16 ± 0.05 | 15.62 ± 0.04 | 23.87 ± 0.04 | 6.366 ± 0.042 | 820.3 ± 2.8
Z2233 Sb | Al | 29.49 ± 0.05 | 15.60 ± 0.07 | 24.01 ± 0.04 | 6.283 ± 0.056 | 824.2 ± 3.9
Z1949 S | Al | 30.00 ± 0.05 | 16.02 ± 0.05 | 24.58 ± 0.04 | 6.319 ± 0.041 | 866.5 ± 3.0
Z1959 S | Al | 30.51 ± 0.05 | 16.32 ± 0.05 | 24.77 ± 0.04 | 6.449 ± 0.043 | 889.3 ± 3.1
Z2691 S | Al | 30.60 ± 0.05 | 16.35 ± 0.05 | 24.92 ± 0.04 | 6.395 ± 0.042 | 896.2 ± 3.1
Z2514 N | Al | 31.01 ± 0.05 | 16.56 ± 0.05 | 25.20 ± 0.04 | 6.415 ± 0.042 | 918.0 ± 3.2
Z2514 N | Al | 31.08 ± 0.05 | 16.60 ± 0.05 | 25.23 ± 0.04 | 6.430 ± 0.042 | 921.3 ± 3.2
Z2692 N | Al | 31.15 ± 0.05 | 16.62 ± 0.05 | 25.33 ± 0.04 | 6.400 ± 0.041 | 926.3 ± 3.2
Z2017 S | Al | 31.25 ± 0.05 | 16.68 ± 0.05 | 25.36 ± 0.04 | 6.429 ± 0.042 | 930.7 ± 3.2
Z2514 S | Al | 31.25 ± 0.05 | 16.67 ± 0.05 | 25.40 ± 0.04 | 6.403 ± 0.041 | 931.7 ± 3.2
Z2577 N | Al | 31.62 ± 0.05 | 16.87 ± 0.05 | 25.64 ± 0.04 | 6.429 ± 0.042 | 951.4 ± 3.3
Z2577 N | Al | 31.88 ± 0.05 | 17.00 ± 0.05 | 25.81 ± 0.04 | 6.446 ± 0.042 | 965.4 ± 3.3
Z2015 S | Al | 31.95 ± 0.05 | 17.05 ± 0.05 | 25.81 ± 0.04 | 6.481 ± 0.042 | 968.0 ± 3.3
Z2052 N | Al | 32.20 ± 0.05 | 17.17 ± 0.05 | 26.02 ± 0.04 | 6.467 ± 0.042 | 982.8 ± 3.4
Z2577 S | Al | 32.35 ± 0.05 | 17.25 ± 0.05 | 26.11 ± 0.04 | 6.482 ± 0.042 | 990.8 ± 3.4
Z2577 S | Al | 32.40 ± 0.05 | 17.27 ± 0.05 | 26.15 ± 0.04 | 6.480 ± 0.042 | 993.7 ± 3.4
Z1948 S | Al | 32.86 ± 0.05 | 17.52 ± 0.05 | 26.39 ± 0.04 | 6.549 ± 0.043 | 1017.5 ± 3.5
Z2513 N | Al | 34.34 ± 0.05 | 18.28 ± 0.05 | 27.42 ± 0.04 | 6.601 ± 0.043 | 1102.8 ± 3.8
Z2112 N | Cu | 16.31 ± 0.05 | 11.50 ± 0.04 | 18.76 ± 0.04 | 5.688 ± 0.041 | 474.8 ± 2.2
Z2112 N | Cu | 16.37 ± 0.05 | 11.53 ± 0.04 | 18.89 ± 0.04 | 5.651 ± 0.040 | 479.4 ± 2.2