## lyzenga-all
shot | sample | rho0 | rho0_std | uflyer | uflyer_std | uflyer_source | us | us_std | us_source | orientation | T | T_std | T_source | T_rel | T_rel_std | T_rel_source | P | P_std | Notes
Q1 | Perp Z-cut Alpha Quartz | 2.648 | 0.002 | 5.172 | 0.007 | xray | 8.64 | 0.06 | pyrometry | a | 5430 | 120 | Boslough88 | 3920 | 70 | Boslough88 | 92.5 | 1 | Pressures from Lyzenga et al. 1983
Q2 | Z-cut Alpha Quartz | 2.648 | 0.002 | 5.62 | 0.01 | xray | 9.27 | 0.16 | pyrometry | b | 5900 | 200 | Boslough88 | 0 | 0 | None | 106.5 | 1.9 | Probably same as 107.8 P,T point; assumed to be the case
Q3 | Unknown Alpha Quartz | 2.648 | 0.002 | 5.871 | 0.01 | xray | 9.73 | 0.06 | streak camera | None | 0 | 0 | None | 0 | 0 | None | 116 | 1.4 | Reported in Table 3; no orientation info; no pyro
Q4 | Z-cut Alpha Quartz | 2.648 | 0.002 | 5.926 | 0.011 | xray | 9.7 | 0.12 | pyrometry | b | 4910 | 110 | Boslough88 | 3890 | 110 | Boslough88 | 116.5 | 1 | a=shock perpendicular to (0001) axis
Q5 | Perp Z-cut Alpha Quartz | 2.648 | 0.002 | 6.297 | 0.012 | xray | 9.82 | 0.1 | pyrometry | a | 5320 | 90 | Boslough88 | 4150 | 20 | Boslough88 | 126.6 | 1 | b=shock paraelle to (0001) axis=z cut
Q6 | Z-cut Alpha Quartz | 2.648 | 0.002 | 6.6 | 0.012 | xray | 10.3 | 0.1 | pyrometry | b | 5760 | 90 | Boslough88 | 0 | 0 | Boslough88 | 137 | 1
QT1 | Perp Z-cut Alpha Quartz | 2.648 | 0.002 | 0 | 0 | None | 0 | 0 | None | a | 4440 | 40 | Boslough88 | 0 | 0 | Boslough88 | 75.9 | 0.8
QT2 | Z-cut Alpha Quartz | 2.648 | 0.002 | 0 | 0 | None | 0 | 0 | None | b | 4850 | 130 | Boslough88 | 3660 | 40 | Boslough88 | 85.9 | 1
QT3 | Perp Z-cut Alpha Quartz | 2.648 | 0.002 | 0 | 0 | None | 0 | 0 | None | a | 5630 | 140 | Boslough88 | 4000 | 80 | Boslough88 | 99.3 | 1
QT4 | Perp Z-cut Alpha Quartz | 2.648 | 0.002 | 0 | 0 | None | 0 | 0 | None | a | 6100 | 190 | Boslough88 | 0 | 0 | Boslough88 | 109.7 | 1
FS1 | Fused Silica | 2.204 | 0.002 | 5.134 | 0.007 | xray | 7.98 | 0.14 | pyrometry | None | 4620 | 80 | Boslough88 | 3910 | 50 | Boslough88 | 73.3 | 1 | Multiwave fluctuating structure; not a single shock state
FS2 | Fused Silica | 2.204 | 0.002 | 5.445 | 0.009 | xray | 8.42 | 0.11 | pyrometry | None | 5080 | 70 | Boslough88 | 0 | 0 | Boslough88 | 81.2 | 1
FS3 | Fused Silica | 2.204 | 0.002 | 5.888 | 0.011 | xray | 9.08 | 0.1 | pyrometry | None | 5770 | 120 | Boslough88 | 0 | 0 | Boslough88 | 93.2 | 1.5
FS4 | Fused Silica | 2.204 | 0.002 | 6.285 | 0.007 | xray | 9.4 | 0.1 | pyrometry | None | 6530 | 170 | Boslough88 | 0 | 0 | Boslough88 | 104.2 | 2
FS5 | Fused Silica | 2.204 | 0.002 | 6.499 | 0.01 | xray | 9.73 | 0.09 | pyrometry | None | 7080 | 220 | Boslough88 | 0 | 0 | Boslough88 | 109.9 | 2
FT1 | Fused Silica | 2.204 | 0.002 | 0 | 0 | None | 0 | 0 | None | None | 4960 | 90 | Boslough88 | 3740 | 50 | Boslough88 | 58.9 | 1
FT2 | Fused Silica | 2.204 | 0.002 | 0 | 0 | None | 0 | 0 | None | None | 5110 | 70 | Boslough88 | 0 | 0 | Boslough88 | 68.5 | 1